## 工作表1
Step no. | Process name | process condition | N62S08A_01 | N62S08A_02 | N62S08A_03 | N62S08A_04 | N62S08A_05 | N62S08A_06 | N62S08A_07 | N62S08A_08 | N62S08A_09 | N62S08A_10 | N62S08A_11 | N62S08A_12
1 | EPI | 1.3R_5.4T | V | V | V | V | V | V | V | V | V | V | V | V
2 | FOX | 1100℃_70min_THK=8000Å | V | V | V | V | V | V | V | V | V | V | V | V
3 | PB PHOTO | PB Exposuration | V | V | V | V | V | V | V | V | V | V | V | V
4 | PB ETCH | FOX Dry Etching | V | V | V | V | V | V | V | V | V | V | V | V
5 | TEOS Dep | 1KA TEOS DEP. | V | V | V | V | V | V | V | V | V | V | V | V
6 | PB Blanket Imp. | B_40keV_4.0E14_7° | V | V | V | V
7 |  | B_40keV_5.0E14_7° |  |  |  |  | V | V | V | V
8 |  | B_40keV_6.0E14_7° | [8 empty] | V | V | V | V
9 | D/I | 1000℃_50min + 1100℃_30min_THK=3800Å | V | V | V | V | V | V | V | V | V | V | V | V
10 | AA PHOTO | AA Exposuration | V | V | V | V | V | V | V | V | V | V | V | V
11 | AA OX ETCH | FOX Wet etching | V | V | V | V | V | V | V | V | V | V | V | V
12 | NIPT Dep | Nipt 5% | V | V | V | V | V | V | V | V | V | V | V | V
13 | Metal Dep | FM dep. _Ti-2KA/Ni-2KA/Ag-20KA | V | V | V | V | V | V | V | V | V | V | V | V
14 | FM PHOTO | FM Exposuration | V | V | V | V | V | V | V | V | V | V | V | V
16 | FM ETCH | FM Wet etch Ag/Ni + Dry etch Ti | V | V | V | V | V | V | V | V | V | V | V | V
17 | FM PR strip | FM PR strip | V | V | V | V | V | V | V | V | V | V | V | V
18 | BG | BG 8.5~8.6 mil | V | V | V | V | V | V | V | V | V | V | V | V
19 | BM | BM Ti-1K/Ni-2K/Ag-10K dep. | V | V | V | V | V | V | V | V | V | V | V | V
20 | CP | CP Test | V | V | V | V | V | V | V | V | V | V | V | V